## Sheet1
Chainage(km) | IRI Average (m/km) | Rut Lane (mm) | Alligator Cracks Extent | Ravelling Extent | Deflection in microns D(1) at (0) | Deflection in microns D(2) at (200) | Deflection in microns D(3) at (300) | Deflection in microns D(4) at 450) | Deflection in microns D(5) at (600) | Deflection in microns D(6) at (900) | Deflection in microns D(7) at (1200) | Deflection in microns D(8) at (1500) | Deflection in microns D(9) at (1800) | Load kPa | Load kN | Temp | Cluster | Optimized_Cluster | Section_Start | Section_End
170.88 | 4.79 | 8.13 | 0 | 0 | 362.9305 | 294.2357 | 254.2859 | 198.8566 | 156.9638 | 100.7895 | 70.70233 | 55.81191 | 47.53358 | 572.9815 | 40 | 35 | 2 | 2 | TRUE | FALSE
171 | 4.56 | 6.51 | 0 | 0 | 461.4616 | 379.9304 | 331.2105 | 263.5993 | 206.9252 | 130.3654 | 87.61124 | 66.75454 | 56.80676 | 604 | 40 | 35 | 2 | 2 | FALSE | FALSE
171.3 | 3.52 | 6.02 | 0 | 0 | 538.6086 | 440.3357 | 384.8747 | 304.1158 | 240.8708 | 154.2739 | 103.6779 | 80.32595 | 62.81197 | 582 | 40 | 35 | 2 | 2 | FALSE | FALSE
171.61 | 4.76 | 4.51 | 0 | 8 | 468.7854 | 364.6031 | 307.5031 | 229.3664 | 175.2717 | 106.1508 | 71.08941 | 54.0596 | 46.04558 | 588 | 40 | 35 | 2 | 2 | FALSE | FALSE
171.91 | 4.91 | 4.59 | 0 | 7 | 379.9202 | 297.1685 | 248.3151 | 186.8332 | 148.8711 | 98.92108 | 71.94805 | 58.96104 | 49.97003 | 569 | 40 | 35 | 2 | 2 | FALSE | FALSE
172.21 | 3.58 | 6.6 | 0 | 0 | 313.2729 | 252.8701 | 220.2875 | 173.3301 | 136.9142 | 85.16531 | 58.33253 | 49.98501 | 44.98751 | 591 | 40 | 35 | 2 | 2 | FALSE | FALSE
172.51 | 4.59 | 4.59 | 0 | 2 | 421.6987 | 337.7617 | 285.8006 | 213.8546 | 159.8951 | 102.423 | 72.63158 | 57.73585 | 55.74975 | 603 | 40 | 35 | 2 | 2 | FALSE | TRUE
172.81 | 4.3 | 4.97 | 18 | 2 | 536.7038 | 429.7996 | 360.5098 | 254.5954 | 186.2955 | 118.3689 | 82.23338 | 64.16562 | 57.13927 | 585 | 40 | 35 | 0 | 0 | TRUE | TRUE
173.11 | 4.94 | 5.29 | 63 | 3 | 426.3613 | 346.6081 | 289.6416 | 200.3981 | 156.0544 | 100.6248 | 73.41396 | 60.31242 | 51.24213 | 596 | 40 | 35 | 4 | 4 | TRUE | TRUE
173.41 | 4 | 6.75 | 70 | 3 | 421.6334 | 338.0399 | 280.3891 | 194.8739 | 140.1057 | 87.87879 | 64.60606 | 51.0303 | 45.97403 | 589 | 40 | 35 | 9 | 9 | TRUE | FALSE
173.71 | 4.01 | 9.55 | 75 | 0 | 352.2295 | 277.6212 | 226.8876 | 170.8052 | 129.8564 | 78.84596 | 60.60426 | 48.44312 | 43.75558 | 571 | 40 | 35 | 9 | 9 | FALSE | TRUE
174.01 | 4.34 | 10.85 | 15 | 0 | 636.118 | 514.8758 | 417.4845 | 312.2906 | 235.7308 | 134.3139 | 85.59408 | 63.71986 | 61.7313 | 595 | 40 | 35 | 0 | 0 | TRUE | TRUE
174.31 | 4.99 | 5.98 | 10 | 0 | 657.3645 | 542.0936 | 456.3793 | 319.4335 | 230.0324 | 128.4893 | 83.69089 | 64.77601 | 56.81185 | 597 | 40 | 35 | 6 | 6 | TRUE | TRUE
174.61 | 5.77 | 6.14 | 15 | 4 | 695.292 | 584.3431 | 459.7689 | 279.8743 | 195.234 | 108.6022 | 73.75031 | 57.81802 | 48.85611 | 590 | 40 | 35 | 0 | 0 | TRUE | FALSE
174.91 | 5.33 | 7.82 | 18 | 3 | 362.998 | 294.7825 | 249.3055 | 192.2659 | 150.2028 | 92.11567 | 63.07211 | 49.05108 | 41.24275 | 585 | 40 | 35 | 0 | 0 | FALSE | TRUE
175.21 | 6.8 | 15.45 | 55 | 3 | 434.3077 | 329.9683 | 271.4603 | 195.3998 | 143.7177 | 85.68506 | 61.47785 | 50.09652 | 45.61728 | 595 | 40 | 35 | 8 | 8 | TRUE | TRUE
175.51 | 8 | 15.81 | 25 | 3 | 490.5245 | 397.6174 | 338.6763 | 256.7582 | 194.8202 | 118.948 | 80.96702 | 60.97701 | 49.96503 | 590 | 40 | 35 | 7 | 7 | TRUE | TRUE
175.81 | 6.18 | 13.51 | 80 | 0 | 536.3571 | 461.1801 | 399.6717 | 302.0393 | 233.6966 | 136.0642 | 86.27166 | 65.76886 | 53.07664 | 588 | 40 | 35 | 11 | 11 | TRUE | TRUE
176.11 | 5.45 | 24.66 | 95 | 0 | 517.6583 | 418.0933 | 340.4466 | 237.0555 | 186.0428 | 110.0238 | 71.014 | 52.00925 | 44.00725 | 586 | 40 | 35 | 10 | 10 | TRUE | TRUE
176.41 | 4.93 | 5.89 | 15 | 2 | 561.697 | 445.2708 | 371.3655 | 276.1997 | 200.2696 | 111.1782 | 73.71931 | 55.49608 | 51.25954 | 594 | 40 | 35 | 0 | 0 | TRUE | TRUE
176.71 | 3.12 | 6.6 | 10 | 2 | 593.3955 | 480.2524 | 394.4197 | 266.6459 | 180.8132 | 110.4512 | 71.67412 | 53.04756 | 47.04005 | 580 | 40 | 35 | 6 | 6 | TRUE | TRUE
177.01 | 10.51 | 13.32 | 70 | 0 | 513.6634 | 404.7934 | 328.0012 | 229.8238 | 179.576 | 103.3091 | 68.18615 | 52.29146 | 49.11942 | 582 | 40 | 35 | 1 | 1 | TRUE | TRUE
177.31 | 5.42 | 17.11 | 90 | 0 | 453.996 | 381.3421 | 322.8153 | 215.6807 | 158.8737 | 90.69738 | 65.79078 | 52.83935 | 41.88045 | 584 | 40 | 35 | 3 | 3 | TRUE | FALSE
177.61 | 6.06 | 16.76 | 90 | 3 | 533.9044 | 426.3347 | 340.6773 | 223.1474 | 141.4741 | 77.88247 | 58.63222 | 47.48734 | 41.40831 | 601 | 40 | 35 | 3 | 3 | FALSE | TRUE
177.91 | 6.89 | 17.33 | 75 | 4 | 377.8392 | 288.392 | 237.1357 | 172.4969 | 134.8452 | 81.48251 | 59.333 | 48.25824 | 46.24465 | 591 | 40 | 35 | 1 | 1 | TRUE | TRUE
178.21 | 3.32 | 10.17 | 70 | 4 | 401.7836 | 326.6333 | 274.5291 | 203.3868 | 156.2926 | 95.17034 | 70.12024 | 56.09218 | 46.07214 | 608 | 40 | 35 | 9 | 9 | TRUE | TRUE
178.51 | 5.2 | 5.65 | 0 | 0 | 351.6012 | 276.0725 | 225.72 | 153.2125 | 104.8741 | 47.02809 | 23.37112 | 12.52834 | 7.190332 | 592 | 40 | 35 | 2 | 2 | TRUE | TRUE
178.81 | 4.6 | 5.79 | 15 | 5 | 589.5428 | 470.632 | 383.6972 | 254.7939 | 168.8584 | 66.9348 | 30.96178 | 16.67999 | 13.85845 | 602 | 40 | 35 | 0 | 0 | TRUE | TRUE
179.11 | 6.72 | 13.09 | 83 | 3 | 635.1638 | 543.1408 | 454.1185 | 294.0785 | 196.054 | 96.02901 | 58.0195 | 38.0145 | 25.28302 | 581 | 40 | 35 | 11 | 11 | TRUE | FALSE
179.41 | 4.79 | 15.16 | 85 | 5 | 480.7511 | 378.8807 | 316.81 | 233.3706 | 171.2999 | 88.87815 | 52.24625 | 33.9303 | 20.70211 | 591 | 40 | 35 | 11 | 11 | FALSE | TRUE
179.71 | 4.19 | 6.67 | 10 | 0 | 406.4599 | 310.5064 | 255.2605 | 177.7223 | 125.3841 | 62.3843 | 36.21517 | 23.61522 | 16.83063 | 584 | 40 | 35 | 6 | 6 | TRUE | FALSE
180.01 | 5.53 | 6.57 | 8 | 4 | 614 | 487 | 382 | 246 | 157.3256 | 80.77519 | 45.89147 | 29.4186 | 17.7907 | 584 | 40 | 35 | 6 | 6 | FALSE | FALSE
180.31 | 4.47 | 7.74 | 8 | 0 | 633.9628 | 505.6859 | 411.0053 | 275.6019 | 183.9756 | 74.02392 | 28.21074 | 7.849326 | -2.075848 | 598 | 40 | 35 | 6 | 6 | FALSE | FALSE
180.61 | 3.68 | 6.77 | 6 | 3 | 438.3484 | 337.6435 | 275.2064 | 187.5932 | 125.1561 | 48.62034 | 16.39476 | 1.289023 | -7.774421 | 589 | 40 | 35 | 6 | 6 | FALSE | FALSE
180.91 | 7.86 | 5.61 | 8 | 3 | 507.1888 | 385.7028 | 310.4016 | 207.992 | 139.7189 | 57.38956 | 19.23695 | 0.1606426 | -6.86747 | 607 | 40 | 35 | 6 | 6 | FALSE | TRUE
181.21 | 4.62 | 13.49 | 25 | 3 | 438.6998 | 334.292 | 265.3435 | 171.7705 | 108.7318 | 43.72322 | 15.15883 | 0.3841418 | -9.465649 | 584 | 40 | 35 | 7 | 7 | TRUE | TRUE
181.51 | 4.37 | 7.54 | 0 | 4 | 626.0079 | 492.6087 | 399.7233 | 266.3241 | 173.4387 | 68.69565 | 27.19368 | 7.43083 | -3.438735 | 583 | 40 | 35 | 2 | 2 | TRUE | FALSE
181.81 | 4.79 | 4.37 | 0 | 2 | 446.7035 | 335.3136 | 269.0818 | 182.7797 | 124.576 | 51.31962 | 16.19669 | 0.1404917 | -8.322534 | 612 | 40 | 35 | 2 | 2 | FALSE | FALSE
182.11 | 4.68 | 6.26 | 0 | 2 | 675.1545 | 553.5296 | 460.1216 | 338.4967 | 243.1428 | 117.6259 | 58.27293 | 29.08295 | 13.51496 | 582 | 40 | 35 | 2 | 2 | FALSE | TRUE
182.41 | 3.77 | 6.28 | 8 | 0 | 533.823 | 411.2077 | 333.913 | 230.1504 | 157.19 | 67.46857 | 29.01651 | 10.28346 | -0.5619916 | 601 | 40 | 35 | 6 | 6 | TRUE | TRUE
182.71 | 17.65 | 13.8 | 15 | 3 | 315.9563 | 252.3588 | 211.5425 | 150.7926 | 104.281 | 43.53109 | 14.10536 | 2.04351 | -3.823026 | 596 | 40 | 35 | 5 | 5 | TRUE | TRUE
183.015 | 2.41 | 2.62 | 0 | 0 | 378.096 | 288.5162 | 231.9818 | 157.5624 | 107.5218 | 44.40915 | 15.7683 | 1.665455 | -8.183671 | 577.3125 | 40 | 35 | 2 | 2 | TRUE | TRUE