## Sheet1
Cluster | Number of Sections | Total Length (km) | IRI Average (m/km) Mean | IRI Average (m/km) Std | IRI Average (m/km) Min | IRI Average (m/km) Max | Rut Lane (mm) Mean | Rut Lane (mm) Std | Rut Lane (mm) Min | Rut Lane (mm) Max | Alligator Cracks Extent Mean | Alligator Cracks Extent Std | Alligator Cracks Extent Min | Alligator Cracks Extent Max | Ravelling Extent Mean | Ravelling Extent Std | Ravelling Extent Min | Ravelling Extent Max | Deflection in microns D(1) at (0) Mean | Deflection in microns D(1) at (0) Std | Deflection in microns D(1) at (0) Min | Deflection in microns D(1) at (0) Max | Deflection in microns D(2) at (200) Mean | Deflection in microns D(2) at (200) Std | Deflection in microns D(2) at (200) Min | Deflection in microns D(2) at (200) Max | Deflection in microns D(3) at (300) Mean | Deflection in microns D(3) at (300) Std | Deflection in microns D(3) at (300) Min | Deflection in microns D(3) at (300) Max | Deflection in microns D(4) at 450) Mean | Deflection in microns D(4) at 450) Std | Deflection in microns D(4) at 450) Min | Deflection in microns D(4) at 450) Max | Deflection in microns D(5) at (600) Mean | Deflection in microns D(5) at (600) Std | Deflection in microns D(5) at (600) Min | Deflection in microns D(5) at (600) Max | Deflection in microns D(6) at (900) Mean | Deflection in microns D(6) at (900) Std | Deflection in microns D(6) at (900) Min | Deflection in microns D(6) at (900) Max | Deflection in microns D(7) at (1200) Mean | Deflection in microns D(7) at (1200) Std | Deflection in microns D(7) at (1200) Min | Deflection in microns D(7) at (1200) Max | Deflection in microns D(8) at (1500) Mean | Deflection in microns D(8) at (1500) Std | Deflection in microns D(8) at (1500) Min | Deflection in microns D(8) at (1500) Max | Deflection in microns D(9) at (1800) Mean | Deflection in microns D(9) at (1800) Std | Deflection in microns D(9) at (1800) Min | Deflection in microns D(9) at (1800) Max | Load kPa Mean | Load kPa Std | Load kPa Min | Load kPa Max | Load kN Mean | Load kN Std | Load kN Min | Load kN Max | Temp Mean | Temp Std | Temp Min | Temp Max
2 | 12 | 12.135 | 4.346667 | 0.7889963 | 2.41 | 5.2 | 5.615833 | 1.544071 | 2.62 | 8.13 | 0 | 0 | 0 | 0 | 2.083333 | 2.84312 | 0 | 8 | 452.0201 | 111.5229 | 313.2729 | 675.1545 | 359.4121 | 92.89001 | 252.8701 | 553.5296 | 301.5755 | 77.57972 | 220.2875 | 460.1216 | 222.361 | 59.30805 | 153.2125 | 338.4967 | 164.9388 | 46.21062 | 104.8741 | 243.1428 | 92.26395 | 34.3404 | 44.40915 | 154.2739 | 56.39965 | 29.15988 | 15.7683 | 103.6779 | 39.54016 | 27.88591 | 0.1404917 | 80.32595 | 30.38879 | 27.76783 | -8.322534 | 62.81197 | 588.0245 | 13.07243 | 569 | 612 | 40 | 0 | 40 | 40 | 35 | 0 | 35 | 35
0 | 6 | 6 | 4.878333 | 0.5836923 | 4.3 | 5.77 | 6.91 | 2.144901 | 4.97 | 10.85 | 16 | 1.549193 | 15 | 18 | 2.666667 | 1.75119 | 0 | 5 | 563.7253 | 113.3514 | 362.998 | 695.292 | 456.6173 | 96.89455 | 294.7825 | 584.3431 | 373.6885 | 70.82132 | 249.3055 | 459.7689 | 261.67 | 40.048 | 192.2659 | 312.2906 | 189.4318 | 29.21211 | 150.2028 | 235.7308 | 105.2523 | 23.25409 | 66.9348 | 134.3139 | 68.22183 | 19.86825 | 30.96178 | 85.59408 | 51.15511 | 17.7952 | 16.67999 | 64.16562 | 45.68124 | 17.1025 | 13.85845 | 61.7313 | 591.8333 | 6.554896 | 585 | 602 | 40 | 0 | 40 | 40 | 35 | 0 | 35 | 35
4 | 1 | 0 | 4.94 |  | 4.94 | 4.94 | 5.29 |  | 5.29 | 5.29 | 63 |  | 63 | 63 | 3 |  | 3 | 3 | 426.3613 |  | 426.3613 | 426.3613 | 346.6081 |  | 346.6081 | 346.6081 | 289.6416 |  | 289.6416 | 289.6416 | 200.3981 |  | 200.3981 | 200.3981 | 156.0544 |  | 156.0544 | 156.0544 | 100.6248 |  | 100.6248 | 100.6248 | 73.41396 |  | 73.41396 | 73.41396 | 60.31242 |  | 60.31242 | 60.31242 | 51.24213 |  | 51.24213 | 51.24213 | 596 |  | 596 | 596 | 40 |  | 40 | 40 | 35 |  | 35 | 35
9 | 3 | 4.8 | 3.776667 | 0.3955165 | 3.32 | 4.01 | 8.823333 | 1.822123 | 6.75 | 10.17 | 71.66667 | 2.886751 | 70 | 75 | 2.333333 | 2.081666 | 0 | 4 | 391.8822 | 35.74567 | 352.2295 | 421.6334 | 314.0981 | 32.10063 | 277.6212 | 338.0399 | 260.6019 | 29.34413 | 226.8876 | 280.3891 | 189.6886 | 16.89835 | 170.8052 | 203.3868 | 142.0849 | 13.32875 | 129.8564 | 156.2926 | 87.29836 | 8.177654 | 78.84596 | 95.17034 | 65.11019 | 4.77798 | 60.60426 | 70.12024 | 51.8552 | 3.890679 | 48.44312 | 56.09218 | 45.26725 | 1.310065 | 43.75558 | 46.07214 | 589.3333 | 18.50225 | 571 | 608 | 40 | 0 | 40 | 40 | 35 | 0 | 35 | 35
6 | 8 | 8.1 | 4.70125 | 1.486765 | 3.12 | 7.86 | 6.5275 | 0.627825 | 5.61 | 7.74 | 8.5 | 1.414214 | 6 | 10 | 1.5 | 1.690309 | 0 | 4 | 548.0679 | 92.34294 | 406.4599 | 657.3645 | 432.5115 | 83.78629 | 310.5064 | 542.0936 | 352.3232 | 70.09036 | 255.2605 | 456.3793 | 238.8924 | 47.89853 | 177.7223 | 319.4335 | 162.4495 | 35.26083 | 125.1561 | 230.0324 | 78.70029 | 27.42405 | 48.62034 | 128.4893 | 41.29133 | 24.48257 | 16.39476 | 83.69089 | 23.80498 | 24.1091 | 0.1606426 | 64.77601 | 15.14919 | 24.83194 | -7.774421 | 56.81185 | 592.5 | 9.606545 | 580 | 607 | 40 | 0 | 40 | 40 | 35 | 0 | 35 | 35
8 | 1 | 0 | 6.8 |  | 6.8 | 6.8 | 15.45 |  | 15.45 | 15.45 | 55 |  | 55 | 55 | 3 |  | 3 | 3 | 434.3077 |  | 434.3077 | 434.3077 | 329.9683 |  | 329.9683 | 329.9683 | 271.4603 |  | 271.4603 | 271.4603 | 195.3998 |  | 195.3998 | 195.3998 | 143.7177 |  | 143.7177 | 143.7177 | 85.68506 |  | 85.68506 | 85.68506 | 61.47785 |  | 61.47785 | 61.47785 | 50.09652 |  | 50.09652 | 50.09652 | 45.61728 |  | 45.61728 | 45.61728 | 595 |  | 595 | 595 | 40 |  | 40 | 40 | 35 |  | 35 | 35
7 | 2 | 5.7 | 6.31 | 2.390021 | 4.62 | 8 | 14.65 | 1.640488 | 13.49 | 15.81 | 25 | 0 | 25 | 25 | 3 | 0 | 3 | 3 | 464.6122 | 36.64556 | 438.6998 | 490.5245 | 365.9547 | 44.77777 | 334.292 | 397.6174 | 302.0099 | 51.85413 | 265.3435 | 338.6763 | 214.2644 | 60.09541 | 171.7705 | 256.7582 | 151.776 | 60.87365 | 108.7318 | 194.8202 | 81.33562 | 53.19197 | 43.72322 | 118.948 | 48.06292 | 46.53342 | 15.15883 | 80.96702 | 30.68058 | 42.84563 | 0.3841418 | 60.97701 | 20.24969 | 42.02384 | -9.465649 | 49.96503 | 587 | 4.242641 | 584 | 590 | 40 | 0 | 40 | 40 | 35 | 0 | 35 | 35
11 | 3 | 3.6 | 5.896667 | 0.9957075 | 4.79 | 6.72 | 13.92 | 1.094212 | 13.09 | 15.16 | 82.66667 | 2.516611 | 80 | 85 | 2.666667 | 2.516611 | 0 | 5 | 550.7573 | 78.20705 | 480.7511 | 635.1638 | 461.0672 | 82.1301 | 378.8807 | 543.1408 | 390.2001 | 69.14256 | 316.81 | 454.1185 | 276.4962 | 37.5593 | 233.3706 | 302.0393 | 200.3502 | 31.41941 | 171.2999 | 233.6966 | 106.9904 | 25.43119 | 88.87815 | 136.0642 | 65.51247 | 18.20826 | 52.24625 | 86.27166 | 45.90455 | 17.32377 | 33.9303 | 65.76886 | 33.02059 | 17.51942 | 20.70211 | 53.07664 | 586.6667 | 5.131601 | 581 | 591 | 40 | 0 | 40 | 40 | 35 | 0 | 35 | 35
10 | 1 | 0 | 5.45 |  | 5.45 | 5.45 | 24.66 |  | 24.66 | 24.66 | 95 |  | 95 | 95 | 0 |  | 0 | 0 | 517.6583 |  | 517.6583 | 517.6583 | 418.0933 |  | 418.0933 | 418.0933 | 340.4466 |  | 340.4466 | 340.4466 | 237.0555 |  | 237.0555 | 237.0555 | 186.0428 |  | 186.0428 | 186.0428 | 110.0238 |  | 110.0238 | 110.0238 | 71.014 |  | 71.014 | 71.014 | 52.00925 |  | 52.00925 | 52.00925 | 44.00725 |  | 44.00725 | 44.00725 | 586 |  | 586 | 586 | 40 |  | 40 | 40 | 35 |  | 35 | 35
1 | 2 | 0.9 | 8.7 | 2.559727 | 6.89 | 10.51 | 15.325 | 2.835498 | 13.32 | 17.33 | 72.5 | 3.535534 | 70 | 75 | 2 | 2.828427 | 0 | 4 | 445.7513 | 96.04223 | 377.8392 | 513.6634 | 346.5927 | 82.30828 | 288.392 | 404.7934 | 282.5684 | 64.25164 | 237.1357 | 328.0012 | 201.1604 | 40.53625 | 172.4969 | 229.8238 | 157.2106 | 31.62948 | 134.8452 | 179.576 | 92.39579 | 15.43372 | 81.48251 | 103.3091 | 63.75957 | 6.260125 | 59.333 | 68.18615 | 50.27485 | 2.851917 | 48.25824 | 52.29146 | 47.68203 | 2.032767 | 46.24465 | 49.11942 | 586.5 | 6.363961 | 582 | 591 | 40 | 0 | 40 | 40 | 35 | 0 | 35 | 35
3 | 2 | 0.3 | 5.74 | 0.4525483 | 5.42 | 6.06 | 16.935 | 0.2474874 | 16.76 | 17.11 | 90 | 0 | 90 | 90 | 1.5 | 2.12132 | 0 | 3 | 493.9502 | 56.50378 | 453.996 | 533.9044 | 403.8384 | 31.81456 | 381.3421 | 426.3347 | 331.7463 | 12.63031 | 322.8153 | 340.6773 | 219.4141 | 5.279758 | 215.6807 | 223.1474 | 150.1739 | 12.30334 | 141.4741 | 158.8737 | 84.28993 | 9.061512 | 77.88247 | 90.69738 | 62.2115 | 5.06187 | 58.63222 | 65.79078 | 50.16334 | 3.784448 | 47.48734 | 52.83935 | 41.64438 | 0.3338536 | 41.40831 | 41.88045 | 592.5 | 12.02082 | 584 | 601 | 40 | 0 | 40 | 40 | 35 | 0 | 35 | 35
5 | 1 | 0 | 17.65 |  | 17.65 | 17.65 | 13.8 |  | 13.8 | 13.8 | 15 |  | 15 | 15 | 3 |  | 3 | 3 | 315.9563 |  | 315.9563 | 315.9563 | 252.3588 |  | 252.3588 | 252.3588 | 211.5425 |  | 211.5425 | 211.5425 | 150.7926 |  | 150.7926 | 150.7926 | 104.281 |  | 104.281 | 104.281 | 43.53109 |  | 43.53109 | 43.53109 | 14.10536 |  | 14.10536 | 14.10536 | 2.04351 |  | 2.04351 | 2.04351 | -3.823026 |  | -3.823026 | -3.823026 | 596 |  | 596 | 596 | 40 |  | 40 | 40 | 35 |  | 35 | 35